## Sheet1
Propellant and tank parameters
Oxidizer/fuel (name) | ethanol,water
Mixture fractions (-) | 0.85,0.15
Fuel/oxidizer mass (kg) | 174
Fuel/oxidizer pressure (bar) | 70
Fuel/oxidizer temperature (K) | 288.15
Ullage volume (-) | 0.03
Proof factor (-) | 1.05
Safety factor (-) | 1.5
L/D (-) | 16.9
Radius (m) | -
Composite parameters
Weave pattern (degrees) | 18,66,90
Numbers of layers (-) | 1,1,1
Ply thickness (mm) | 0.275
Fibres tensile strength (MPa) | 4900
Fibres E-modulus (GPa) | 230
Fibres density (kg/m^3) | 1800
Matrix density (kg/m^3) | 1096
Translational efficiency (-) | 0.7
Fibres volume fraction (-) | 0.6
Liner parameters
Liner thickness (mm) | 1.5
Liner density (kg/m^3) | 2700
Liner yield strength (MPa) | 130
Liner E modulus (GPa) | 75
Liner Poisson ratio (-) | 0.3